## Sheet1
R[Ω]
#36-37 | 23.7 | 23.67422
#37-38 | 196.3 | 196.3163
#38-39 | 628.2 | 628.2017
#39-40 | 409.4 | 409.3987
#40-41 | x | x
#60-61 | 1948.5 | 1948.497
#61-62 | 8.31 | 8.308214
#62-63 | 437.7 | 437.6801
#63-64 | 63490 | 63491.41
#64-65 | 886.3 | 886.318
#65-66 | 665 | 665.0384
係数 | -23.67422 | -0.03468588 |  | -196.3163 | -0.3757492 |  | -628.2017 | -0.01083387 |  | -409.3987 | -0.01472208 |  | -48.75792 | 0.4715602 |  | -1948.497 | 0.01146877 |  | -8.308214 | 0.0002976191 |  | -437.6801 | -0.07533262 |  | -63491.41 | -0.007402581 |  | -886.318 | -0.001154546 |  | -665.0384 | 0.07438496
標準誤差 | 0.2001956 | 0.005730094 |  | 4.01449 | 0.06678968 |  | 2.077499 | 0.009803905 |  | 0.3840378 | 0.002784319 |  | 3.779409 | 0.02916829 |  | 7.649801 | 0.01156525 |  | 0.03297719 | 0.0002376244 |  | 1.715241 | 0.01183458 |  | 230.964 | 0.01077568 |  | 0.8815653 | 0.002941472 |  | 6.131138 | 0.02665056
r^2 | 0.9933231 | 0.0284685 |  | 0.9652862 | 0.2978505 |  | 0.9990603 | 0.04900526 |  | 0.9999243 | 0.01390603 |  | 0.6109152 | 0.2680667 |  | 0.9986762 | 0.05816277 |  | 0.9992758 | 0.0009320589 |  | 0.9986809 | 0.05807333 |  | 0.9988633 | 0.05390156 |  | 0.9999149 | 0.01474674 |  | 0.9927436 | 0.136201
F値と自由度 | 13984.36 | 94 |  | 2391.398 | 86 |  | 91435.87 | 86 |  | 1136436.4 | 86 |  | 166.4342 | 106 |  | 64878.28 | 86 |  | 63472.85 | 46 |  | 65112.32 | 86 |  | 75568.58 | 86 |  | 1010811.5 | 86 |  | 11765.53 | 86
回帰の二乗和と残差の二乗和 | 11.3337 | 0.0761828 |  | 212.1527 | 7.629484 |  | 219.5846 | 0.2065303 |  | 219.7615 | 0.01663049 |  | 11.95992 | 7.617136 |  | 219.4772 | 0.2909301 |  | 0.05514102 | 3.996176e-05 |  | 219.5921 | 0.290036 |  | 219.5553 | 0.2498625 |  | 219.8174 | 0.0187021 |  | 218.2587 | 1.59536
R[Ω] | 23.67422 |  |  | 196.3163 |  |  | 628.2017 |  |  | 409.3987 |  |  | x |  |  | 1948.497 |  |  | 8.308214 |  |  | 437.6801 |  |  | 63491.41 |  |  | 886.318 |  |  | 665.0384
| #36-37 |  |  | #37-38 |  |  | #38-39 |  |  | #39-40 |  |  | #40-41 |  |  | #60-61 |  |  | #61-62 |  |  | #62-63 |  |  | #63-64 |  |  | #64-65 |  |  | #65-66
#repeat [time(s)] | Voltage [V] | Current [A] | repeat [time(s)] | Voltage [V] | Current [A] | repeat [time(s)] | Voltage [V] | Current [A] | repeat [time(s)] | Voltage [V] | Current [A] | repeat [time(s)] | Voltage [V] | Current [A] | repeat [time(s)] | Voltage [V] | Current [A] | repeat [time(s)] | Voltage [V] | Current [A] | repeat [time(s)] | Voltage [V] | Current [A] | repeat [time(s)] | Voltage [V] | Current [A] | repeat [time(s)] | Voltage [V] | Current [A] | repeat [time(s)] | Voltage [V] | Current [A]
1 | 0 | 2.8e-07 | 1 | 0.001 | -1.05e-07 | 1 | 0 | -4.05e-08 | 1 | 0 | 1.71e-07 | 1 | 0 | 2.29e-09 | 1 | 0 | -1.48e-07 | 1 | 0 | 9.21e-08 | 1 | 0 | 1.16e-08 | 1 | 0 | -2.26e-07 | 1 | 0 | 1.55e-07 | 1 | 0 | 1.06e-07
1 | 0.1 | -0.0050966 | 1 | 0.498 | -0.0037673 | 1 | 0.496 | -0.0008229 | 1 | 0.498 | -0.0012325 | 1 | 0.1 | -5.2e-05 | 1 | 0.499 | -0.0002574 | 1 | 0.019 | -0.0023085 | 1 | 0.499 | -0.0012312 | 1 | 0.499 | -8.09e-06 | 1 | 0.497 | -0.0005615 | 1 | 0.499 | -0.0007662
1 | 0.2 | -0.010162 | 1 | 0.997 | -0.0074165 | 1 | 0.995 | -0.0016476 | 1 | 0.998 | -0.0024675 | 1 | 0.199 | -0.0001037 | 1 | 0.999 | -0.000521 | 1 | 0.039 | -0.0046741 | 1 | 0.998 | -0.0024626 | 1 | 0.998 | -1.59e-05 | 1 | 0.999 | -0.0011285 | 1 | 0.999 | -0.001533
1 | 0.3 | -0.0151117 | 1 | 1.498 | -0.0108198 | 1 | 1.498 | -0.0024708 | 1 | 1.498 | -0.0037002 | 1 | 0.299 | -0.0001562 | 1 | 1.499 | -0.0007861 | 1 | 0.06 | -0.0070992 | 1 | 1.497 | -0.0036828 | 1 | 1.496 | -2.39e-05 | 1 | 1.499 | -0.001697 | 1 | 1.499 | -0.0023005
1 | 0.4 | -0.0199038 | 1 | 1.998 | -0.013892 | 1 | 1.998 | -0.0032919 | 1 | 1.998 | -0.0049294 | 1 | 0.399 | -0.000208 | 1 | 1.998 | -0.0010511 | 1 | 0.08 | -0.0094596 | 1 | 1.998 | -0.0048841 | 1 | 1.998 | -3.23e-05 | 1 | 1.998 | -0.0022651 | 1 | 1.996 | -0.0030717
1 | 0.499 | -0.0244749 | 1 | 2.497 | -0.0165885 | 1 | 2.498 | -0.0041105 | 1 | 2.498 | -0.0061545 | 1 | 0.499 | -0.0002599 | 1 | 2.497 | -0.0013162 | 1 | 0.097 | -0.0118226 | 1 | 2.498 | -0.0060602 | 1 | 2.498 | -4.02e-05 | 1 | 2.499 | -0.0028321 | 1 | 2.497 | -0.0038516
1 | 0.599 | -0.0288557 | 1 | 2.998 | -0.0188984 | 1 | 2.998 | -0.0049255 | 1 | 2.995 | -0.0073734 | 1 | 0.599 | -0.0003185 | 1 | 2.998 | -0.0015811 | 2 | 0 | 4.22e-08 | 1 | 2.999 | -0.0072059 | 1 | 2.999 | -4.83e-05 | 1 | 2.999 | -0.0033984 | 1 | 2.998 | -0.004644
1 | 0.699 | -0.0330026 | 1 | 3.497 | -0.0208371 | 1 | 3.497 | -0.0057357 | 1 | 3.498 | -0.0085841 | 1 | 0.699 | -0.0004812 | 1 | 3.497 | -0.0018452 | 2 | 0.019 | -0.0023159 | 1 | 3.496 | -0.0083163 | 1 | 3.498 | -5.63e-05 | 1 | 3.495 | -0.003962 | 1 | 3.499 | -0.0054491
1 | 0.797 | -0.0369145 | 1 | 3.997 | -0.0224485 | 1 | 3.997 | -0.0065419 | 1 | 3.998 | -0.0097882 | 1 | 0.799 | -0.0010353 | 1 | 3.998 | -0.0021094 | 2 | 0.039 | -0.0046774 | 1 | 3.998 | -0.009389 | 1 | 3.998 | -6.43e-05 | 1 | 3.998 | -0.004525 | 1 | 3.995 | -0.006269
1 | 0.899 | -0.0405747 | 1 | 4.495 | -0.0237954 | 1 | 4.496 | -0.0073424 | 1 | 4.498 | -0.0109828 | 1 | 0.897 | -0.0022891 | 1 | 4.496 | -0.0023728 | 2 | 0.06 | -0.0071069 | 1 | 4.498 | -0.0104209 | 1 | 4.498 | -7.25e-05 | 1 | 4.498 | -0.005086 | 1 | 4.499 | -0.0071013
1 | 0.999 | -0.0440273 | 1 | 4.996 | -0.02505 | 1 | 4.998 | -0.0081372 | 1 | 4.998 | -0.0121675 | 1 | 0.999 | -0.0044875 | 1 | 4.998 | -0.0026358 | 2 | 0.08 | -0.0094663 | 1 | 4.998 | -0.0114094 | 1 | 4.997 | -8.03e-05 | 1 | 4.998 | -0.0056454 | 1 | 4.999 | -0.0079426
1 | 1.099 | -0.0472591 | 2 | 0.001 | -9.67e-07 | 2 | 0.002 | -7.86e-07 | 2 | 0.001 | -8.43e-07 | 1 | 1.099 | -0.0076029 | 2 | 0.003 | -6.78e-07 | 2 | 0.1 | -0.0118286 | 2 | 0.001 | -9.77e-07 | 2 | 0.003 | -2.16e-07 | 2 | 0.002 | -8.79e-07 | 2 | 0.001 | -1.21e-06
2 | 0.001 | -1.47e-05 | 2 | 0.498 | -0.0038474 | 2 | 0.498 | -0.0008228 | 2 | 0.499 | -0.0012325 | 1 | 1.199 | -0.0114646 | 2 | 0.499 | -0.0002573 | 1 | 0 | 1.92e-07 | 2 | 0.499 | -0.0012309 | 2 | 0.499 | -8.19e-06 | 2 | 0.499 | -0.0005615 | 2 | 0.499 | -0.0007667
2 | 0.1 | -0.0051108 | 2 | 0.998 | -0.0075674 | 2 | 0.998 | -0.001647 | 2 | 0.998 | -0.0024664 | 1 | 1.299 | -0.015915 | 2 | 0.999 | -0.0005209 | 1 | 0.02 | -0.0023215 | 2 | 0.999 | -0.0024622 | 2 | 0.998 | -1.61e-05 | 2 | 0.999 | -0.0011283 | 2 | 0.999 | -0.0015332
2 | 0.2 | -0.0101776 | 2 | 1.498 | -0.0110237 | 2 | 1.498 | -0.0024704 | 2 | 1.498 | -0.0036985 | 1 | 1.398 | -0.0208075 | 2 | 1.498 | -0.000786 | 1 | 0.04 | -0.0047054 | 2 | 1.499 | -0.0036819 | 2 | 1.499 | -2.42e-05 | 2 | 1.499 | -0.0016966 | 2 | 1.499 | -0.0023006
2 | 0.3 | -0.0151358 | 2 | 1.998 | -0.0141299 | 2 | 1.998 | -0.0032915 | 2 | 1.998 | -0.0049274 | 1 | 1.498 | -0.0261077 | 2 | 1.998 | -0.0010512 | 1 | 0.06 | -0.0071421 | 2 | 1.998 | -0.0048827 | 2 | 1.997 | -3.2e-05 | 2 | 1.999 | -0.0022644 | 2 | 1.998 | -0.0030719
2 | 0.4 | -0.0199293 | 2 | 2.498 | -0.0168408 | 2 | 2.498 | -0.0041098 | 2 | 2.498 | -0.006152 | 1 | 0 | 4.25e-08 | 2 | 2.498 | -0.0013161 | 1 | 0.08 | -0.0095167 | 2 | 2.497 | -0.0060585 | 2 | 2.499 | -4.02e-05 | 2 | 2.498 | -0.0028314 | 2 | 2.498 | -0.0038519
2 | 0.499 | -0.02451 | 2 | 2.998 | -0.0191513 | 2 | 2.998 | -0.004925 | 2 | 2.997 | -0.0073708 | 1 | 0.1 | -4.99e-05 | 2 | 2.998 | -0.0015811 | 1 | 0.099 | -0.0118935 | 2 | 2.996 | -0.0072044 | 2 | 2.998 | -4.84e-05 | 2 | 2.999 | -0.0033974 | 2 | 2.999 | -0.0046441
2 | 0.599 | -0.0288938 | 2 | 3.497 | -0.021082 | 2 | 3.498 | -0.0057348 | 2 | 3.497 | -0.0085817 | 1 | 0.199 | -0.0001005 | 2 | 3.497 | -0.0018451 | 2 | 0 | -4.62e-08 | 2 | 3.499 | -0.0083142 | 2 | 3.498 | -5.65e-05 | 2 | 3.497 | -0.0039613 | 2 | 3.498 | -0.0054494
2 | 0.699 | -0.0330427 | 2 | 3.995 | -0.0226717 | 2 | 3.997 | -0.0065411 | 2 | 3.994 | -0.009785 | 1 | 0.3 | -0.0001508 | 2 | 3.998 | -0.0021094 | 2 | 0.02 | -0.0023283 | 2 | 3.998 | -0.0093871 | 2 | 3.998 | -6.43e-05 | 2 | 3.998 | -0.0045246 | 2 | 3.998 | -0.006269
2 | 0.8 | -0.036952 | 2 | 4.497 | -0.0239669 | 2 | 4.498 | -0.0073415 | 2 | 4.498 | -0.0109799 | 1 | 0.399 | -0.0002016 | 2 | 4.496 | -0.002373 | 2 | 0.04 | -0.0047085 | 2 | 4.499 | -0.0104189 | 2 | 4.498 | -7.26e-05 | 2 | 4.498 | -0.0050853 | 2 | 4.498 | -0.0071009
2 | 0.899 | -0.0406026 | 2 | 4.996 | -0.0250844 | 2 | 4.997 | -0.0081364 | 2 | 4.996 | -0.0121631 | 1 | 0.499 | -0.0002516 | 2 | 4.998 | -0.0026358 | 2 | 0.06 | -0.0071457 | 2 | 4.999 | -0.0114071 | 2 | 4.998 | -8.02e-05 | 2 | 4.998 | -0.0056447 | 2 | 4.998 | -0.0079419
2 | 1 | -0.0440391 | 1 | 0.001 | 5.76e-08 | 1 | 0 | 3.2e-08 | 1 | 0 | 2.06e-07 | 1 | 0.596 | -0.0003084 | 1 | 0 | -1.41e-07 | 2 | 0.08 | -0.0095194 | 1 | 0 | -1.14e-07 | 1 | 0 | 8.88e-08 | 1 | 0 | -1.77e-07 | 1 | 0 | -2e-07
2 | 1.099 | -0.0472506 | 1 | 0.498 | -0.0037289 | 1 | 0.498 | -0.000805 | 1 | 0.498 | -0.0012337 | 1 | 0.699 | -0.0004695 | 1 | 0.499 | -0.0002496 | 2 | 0.1 | -0.0118919 | 1 | 0.499 | -0.0012298 | 1 | 0.497 | -8.14e-06 | 1 | 0.499 | -0.0005546 | 1 | 0.498 | -0.0007157
1 | 0 | -4.76e-08 | 1 | 0.997 | -0.0073362 | 1 | 0.998 | -0.0016122 | 1 | 0.999 | -0.0024695 | 1 | 0.799 | -0.0010234 | 1 | 0.998 | -0.0005055 | 1 | 0 | 1.02e-07 | 1 | 0.999 | -0.0024602 | 1 | 0.999 | -1.59e-05 | 1 | 0.998 | -0.0011144 | 1 | 0.999 | -0.0014313
1 | 0.099 | -0.004926 | 1 | 1.497 | -0.0106927 | 1 | 1.498 | -0.0024177 | 1 | 1.498 | -0.0037032 | 1 | 0.899 | -0.0022827 | 1 | 1.499 | -0.0007627 | 1 | 0.02 | -0.0023352 | 1 | 1.498 | -0.003679 | 1 | 1.499 | -2.42e-05 | 1 | 1.499 | -0.001676 | 1 | 1.499 | -0.0021476
1 | 0.198 | -0.0098189 | 1 | 1.997 | -0.013718 | 1 | 1.996 | -0.0032211 | 1 | 1.998 | -0.0049337 | 1 | 0.998 | -0.0044922 | 1 | 1.998 | -0.00102 | 1 | 0.04 | -0.0047288 | 1 | 1.998 | -0.0048786 | 1 | 1.997 | -3.17e-05 | 1 | 1.998 | -0.0022364 | 1 | 1.999 | -0.0028708
1 | 0.3 | -0.0146017 | 1 | 2.494 | -0.0163696 | 1 | 2.497 | -0.0040221 | 1 | 2.498 | -0.0061593 | 1 | 1.098 | -0.0076179 | 1 | 2.498 | -0.0012771 | 1 | 0.06 | -0.0071861 | 1 | 2.497 | -0.0060525 | 1 | 2.498 | -4e-05 | 1 | 2.498 | -0.0027963 | 1 | 2.498 | -0.0036067
1 | 0.4 | -0.019234 | 1 | 2.998 | -0.0186386 | 1 | 2.998 | -0.0048199 | 1 | 2.998 | -0.0073793 | 1 | 1.199 | -0.011489 | 1 | 2.998 | -0.0015342 | 1 | 0.08 | -0.0095672 | 1 | 2.999 | -0.0071962 | 1 | 2.998 | -4.8e-05 | 1 | 2.998 | -0.003355 | 1 | 2.998 | -0.0043595
1 | 0.499 | -0.023655 | 1 | 3.497 | -0.0205435 | 1 | 3.497 | -0.0056126 | 1 | 3.497 | -0.0085911 | 1 | 1.299 | -0.0159446 | 1 | 3.498 | -0.0017904 | 1 | 0.1 | -0.011962 | 1 | 3.498 | -0.0083039 | 1 | 3.498 | -5.57e-05 | 1 | 3.498 | -0.003912 | 1 | 3.498 | -0.0051304
1 | 0.599 | -0.0278916 | 1 | 3.998 | -0.0221312 | 1 | 3.997 | -0.0064016 | 1 | 3.998 | -0.009796 | 1 | 1.397 | -0.0208419 | 1 | 3.998 | -0.0020467 | 2 | 0.001 | 2.52e-07 | 1 | 3.999 | -0.0093741 | 1 | 3.998 | -6.35e-05 | 1 | 3.998 | -0.004468 | 1 | 3.996 | -0.0059197
1 | 0.7 | -0.0319053 | 1 | 4.497 | -0.0234597 | 1 | 4.497 | -0.0071855 | 1 | 4.497 | -0.010992 | 1 | 1.498 | -0.0261458 | 1 | 4.498 | -0.0023024 | 2 | 0.02 | -0.0023471 | 1 | 4.498 | -0.0104034 | 1 | 4.499 | -7.16e-05 | 1 | 4.498 | -0.0050222 | 1 | 4.498 | -0.0067244
1 | 0.799 | -0.0356956 | 1 | 4.998 | -0.0246699 | 1 | 4.996 | -0.0079632 | 1 | 4.998 | -0.0121767 | 1 | 0 | -9.14e-08 | 1 | 4.997 | -0.0025575 | 2 | 0.04 | -0.0047305 | 1 | 4.998 | -0.0113888 | 1 | 4.998 | -7.95e-05 | 1 | 4.998 | -0.0055744 | 1 | 4.998 | -0.0075407
1 | 0.899 | -0.0392446 | 2 | 0.001 | -1.06e-06 | 2 | 0.001 | -8.03e-07 | 2 | 0.001 | -9.97e-07 | 1 | 0.1 | -4.86e-05 | 2 | 0.003 | -5.84e-07 | 2 | 0.06 | -0.0071862 | 2 | 0.001 | -1.27e-06 | 2 | 0.005 | -3.12e-07 | 2 | 0.001 | -6.65e-07 | 2 | 0.001 | -1.03e-06
1 | 0.999 | -0.042604 | 2 | 0.498 | -0.0038033 | 2 | 0.498 | -0.0008052 | 2 | 0.499 | -0.0012334 | 1 | 0.199 | -9.73e-05 | 2 | 0.499 | -0.0002496 | 2 | 0.078 | -0.0095741 | 2 | 0.499 | -0.0012296 | 2 | 0.5 | -8.37e-06 | 2 | 0.499 | -0.0005554 | 2 | 0.499 | -0.0007159
1 | 1.097 | -0.045728 | 2 | 0.998 | -0.0074766 | 2 | 0.997 | -0.0016118 | 2 | 0.999 | -0.0024683 | 1 | 0.3 | -0.0001461 | 2 | 0.998 | -0.0005053 | 2 | 0.1 | -0.0119645 | 2 | 0.999 | -0.0024597 | 2 | 0.999 | -1.62e-05 | 2 | 0.999 | -0.0011159 | 2 | 0.999 | -0.0014313
2 | 0.001 | -1.34e-05 | 2 | 1.498 | -0.0108843 | 2 | 1.498 | -0.0024172 | 2 | 1.498 | -0.0037014 | 1 | 0.4 | -0.000195 | 2 | 1.498 | -0.0007629 | 1 | 0 | 1.73e-07 | 2 | 1.497 | -0.0036781 | 2 | 1.499 | -2.39e-05 | 2 | 1.498 | -0.0016778 | 2 | 1.499 | -0.0021481
2 | 0.1 | -0.0049313 | 2 | 1.998 | -0.0139408 | 2 | 1.998 | -0.0032206 | 2 | 1.998 | -0.0049313 | 1 | 0.499 | -0.0002437 | 2 | 1.998 | -0.0010198 | 1 | 0.02 | -0.0023393 | 2 | 1.999 | -0.0048771 | 2 | 1.998 | -3.19e-05 | 2 | 1.998 | -0.0022398 | 2 | 1.998 | -0.0028712
2 | 0.199 | -0.0098254 | 2 | 2.496 | -0.0166062 | 2 | 2.498 | -0.0040214 | 2 | 2.497 | -0.006157 | 1 | 0.599 | -0.0002988 | 2 | 2.497 | -0.0012772 | 1 | 0.037 | -0.004731 | 2 | 2.496 | -0.0060509 | 2 | 2.499 | -4e-05 | 2 | 2.499 | -0.0028046 | 2 | 2.498 | -0.0036069
2 | 0.3 | -0.0146101 | 2 | 2.998 | -0.0188757 | 2 | 2.998 | -0.004819 | 2 | 2.998 | -0.0073768 | 1 | 0.699 | -0.0004592 | 2 | 2.998 | -0.0015342 | 1 | 0.06 | -0.0071879 | 2 | 2.999 | -0.0071946 | 2 | 2.999 | -4.79e-05 | 2 | 2.998 | -0.0033689 | 2 | 2.999 | -0.0043593
2 | 0.4 | -0.0192444 | 2 | 3.496 | -0.0207704 | 2 | 3.498 | -0.0056117 | 2 | 3.498 | -0.0085884 | 1 | 0.796 | -0.0010161 | 2 | 3.498 | -0.0017905 | 1 | 0.076 | -0.0095726 | 2 | 3.498 | -0.008302 | 2 | 3.498 | -5.58e-05 | 2 | 3.498 | -0.0039295 | 2 | 3.498 | -0.0051304
2 | 0.5 | -0.0236694 | 2 | 3.998 | -0.0223335 | 2 | 3.997 | -0.0064007 | 2 | 3.998 | -0.0097931 | 1 | 0.898 | -0.0022905 | 2 | 3.998 | -0.0020466 | 1 | 0.099 | -0.0119593 | 2 | 3.999 | -0.0093723 | 2 | 3.998 | -6.36e-05 | 2 | 3.998 | -0.0044888 | 2 | 3.997 | -0.0059197
2 | 0.6 | -0.0279097 | 2 | 4.498 | -0.0236105 | 2 | 4.498 | -0.0071847 | 2 | 4.498 | -0.0109888 | 1 | 0.999 | -0.0045273 | 2 | 4.498 | -0.0023027 | 2 | 0.001 | 2.84e-07 | 2 | 4.498 | -0.0104012 | 2 | 4.499 | -7.19e-05 | 2 | 4.497 | -0.0050457 | 2 | 4.499 | -0.0067242
2 | 0.699 | -0.0319266 | 2 | 4.998 | -0.0247024 | 2 | 4.998 | -0.0079624 | 2 | 4.997 | -0.0121735 | 1 | 1.099 | -0.0076834 | 2 | 4.998 | -0.002558 | 2 | 0.02 | -0.0023445 | 2 | 4.998 | -0.0113866 | 2 | 4.998 | -7.95e-05 | 2 | 4.998 | -0.005601 | 2 | 4.998 | -0.0075408
2 | 0.799 | -0.0357232 | 1 | 0.001 | 9.8e-08 | 1 | 0 | 7.07e-08 | 1 | 0 | 1.75e-07 | 1 | 1.196 | -0.011579 | 1 | 0 | -7.58e-08 | 2 | 0.04 | -0.0047341 | 1 | 0 | -9.61e-08 | 1 | 0 | -4.64e-08 | 1 | 0 | -2.16e-07 | 1 | 0 | -3.22e-08
2 | 0.899 | -0.0392646 | 1 | 0.498 | -0.0036058 | 1 | 0.499 | -0.0007899 | 1 | 0.499 | -0.0012414 | 1 | 1.299 | -0.0160591 | 1 | 0.498 | -0.0002445 | 2 | 0.059 | -0.0071868 | 1 | 0.499 | -0.0012169 | 1 | 0.498 | -7.9e-06 | 1 | 0.498 | -0.0005621 | 1 | 0.499 | -0.0006648
2 | 0.999 | -0.0426082 | 1 | 0.998 | -0.0071013 | 1 | 0.998 | -0.0015813 | 1 | 0.998 | -0.0024848 | 1 | 1.399 | -0.0209736 | 1 | 0.998 | -0.0004948 | 2 | 0.08 | -0.0095765 | 1 | 0.998 | -0.002434 | 1 | 0.999 | -1.54e-05 | 1 | 0.999 | -0.0011296 | 1 | 0.999 | -0.0013298
2 | 1.099 | -0.0457383 | 1 | 1.498 | -0.0103676 | 1 | 1.497 | -0.0023713 | 1 | 1.498 | -0.0037263 | 1 | 1.498 | -0.0262931 | 1 | 1.496 | -0.0007469 | 2 | 0.1 | -0.0119604 | 1 | 1.498 | -0.0036403 | 1 | 1.498 | -2.33e-05 | 1 | 1.496 | -0.0016979 | 1 | 1.497 | -0.0019975
1 | 0 | -3.66e-09 | 1 | 1.995 | -0.0133254 | 1 | 1.998 | -0.0031597 | 1 | 1.998 | -0.0049642 | 1 | 0 | -1.1e-07 | 1 | 1.998 | -0.0009987 |  |  |  | 1 | 1.998 | -0.0048282 | 1 | 1.998 | -3.06e-05 | 1 | 1.995 | -0.002266 | 1 | 1.998 | -0.0026759
1 | 0.1 | -0.0049083 | 1 | 2.497 | -0.0159295 | 1 | 2.498 | -0.0039453 | 1 | 2.495 | -0.0061975 | 1 | 0.099 | -4.87e-05 | 1 | 2.499 | -0.0012503 |  |  |  | 1 | 2.497 | -0.0059918 | 1 | 2.498 | -3.83e-05 | 1 | 2.499 | -0.0028331 | 1 | 2.498 | -0.0033723
1 | 0.198 | -0.0097848 | 1 | 2.998 | -0.0181669 | 1 | 2.998 | -0.0047276 | 1 | 2.997 | -0.007425 | 1 | 0.199 | -9.8e-05 | 1 | 2.999 | -0.001502 |  |  |  | 1 | 2.999 | -0.0071262 | 1 | 2.999 | -4.59e-05 | 1 | 2.999 | -0.0033994 | 1 | 2.998 | -0.0040913
1 | 0.3 | -0.0145529 | 1 | 3.498 | -0.020051 | 1 | 3.494 | -0.0055055 | 1 | 3.498 | -0.0086443 | 1 | 0.3 | -0.0001477 | 1 | 3.498 | -0.0017528 |  |  |  | 1 | 3.498 | -0.008226 | 1 | 3.498 | -5.38e-05 | 1 | 3.498 | -0.0039636 | 1 | 3.498 | -0.0048319
1 | 0.397 | -0.0191658 | 1 | 3.996 | -0.0216237 | 1 | 3.996 | -0.0062795 | 1 | 3.998 | -0.0098564 | 1 | 0.4 | -0.0001967 | 1 | 3.997 | -0.0020041 |  |  |  | 1 | 3.999 | -0.0092903 | 1 | 3.996 | -6.12e-05 | 1 | 3.998 | -0.0045267 | 1 | 3.998 | -0.0055947
1 | 0.499 | -0.0235746 | 1 | 4.498 | -0.0229398 | 1 | 4.496 | -0.0070488 | 1 | 4.498 | -0.0110598 | 1 | 0.499 | -0.0002458 | 1 | 4.497 | -0.0022543 |  |  |  | 1 | 4.498 | -0.0103138 | 1 | 4.498 | -6.91e-05 | 1 | 4.498 | -0.0050881 | 1 | 4.498 | -0.0063748
1 | 0.6 | -0.0278005 | 1 | 4.998 | -0.0241217 | 1 | 4.998 | -0.0078128 | 1 | 4.998 | -0.0122518 | 1 | 0.599 | -0.0003013 | 1 | 4.996 | -0.002504 |  |  |  | 1 | 4.998 | -0.0112957 | 1 | 4.998 | -7.67e-05 | 1 | 4.998 | -0.0056474 | 1 | 4.998 | -0.0071695
1 | 0.699 | -0.031802 | 2 | 0.001 | -1.03e-06 | 2 | 0.001 | -1.07e-06 | 2 | 0.001 | -9.6e-07 | 1 | 0.699 | -0.0004627 | 2 | 0.003 | -3.53e-07 |  |  |  | 2 | 0.001 | -9.97e-07 | 2 | 0.004 | -3.33e-07 | 2 | 0.002 | -6.5e-07 | 2 | 0.001 | -7.85e-07
1 | 0.8 | -0.0355833 | 2 | 0.498 | -0.0036606 | 2 | 0.498 | -0.0007899 | 2 | 0.499 | -0.0012409 | 1 | 0.799 | -0.0010197 | 2 | 0.496 | -0.0002445 |  |  |  | 2 | 0.499 | -0.0012168 | 2 | 0.497 | -7.81e-06 | 2 | 0.5 | -0.0005621 | 2 | 0.498 | -0.0006653
1 | 0.9 | -0.0391218 | 2 | 0.999 | -0.007205 | 2 | 0.999 | -0.001581 | 2 | 0.998 | -0.0024836 | 1 | 0.899 | -0.0022918 | 2 | 0.998 | -0.0004948 |  |  |  | 2 | 0.998 | -0.0024331 | 2 | 0.999 | -1.54e-05 | 2 | 0.999 | -0.0011291 | 2 | 0.999 | -0.0013306
1 | 0.997 | -0.0424573 | 2 | 1.498 | -0.0105108 | 2 | 1.498 | -0.002371 | 2 | 1.498 | -0.0037246 | 1 | 0.998 | -0.0045207 | 2 | 1.499 | -0.0007468 |  |  |  | 2 | 1.499 | -0.0036396 | 2 | 1.499 | -2.36e-05 | 2 | 1.499 | -0.0016974 | 2 | 1.496 | -0.0019983
1 | 1.099 | -0.0455799 | 2 | 1.998 | -0.0134938 | 2 | 1.998 | -0.0031589 | 2 | 1.998 | -0.0049622 | 1 | 1.099 | -0.0076704 | 2 | 1.998 | -0.0009987 |  |  |  | 2 | 1.998 | -0.0048273 | 2 | 1.999 | -3.06e-05 | 2 | 1.998 | -0.0022657 | 2 | 1.998 | -0.0026767
2 | 0.001 | -1.61e-05 | 2 | 2.498 | -0.0161117 | 2 | 2.498 | -0.0039445 | 2 | 2.497 | -0.0061949 | 1 | 1.198 | -0.011554 | 2 | 2.498 | -0.0012505 |  |  |  | 2 | 2.495 | -0.0059905 | 2 | 2.499 | -3.83e-05 | 2 | 2.498 | -0.0028329 | 2 | 2.499 | -0.0033737
2 | 0.098 | -0.0049101 | 2 | 2.998 | -0.0183535 | 2 | 2.998 | -0.0047269 | 2 | 2.996 | -0.0074223 | 1 | 1.299 | -0.0160258 | 2 | 2.998 | -0.0015018 |  |  |  | 2 | 2.998 | -0.0071247 | 2 | 2.999 | -4.6e-05 | 2 | 2.999 | -0.0033986 | 2 | 2.999 | -0.0040928
2 | 0.2 | -0.0097854 | 2 | 3.497 | -0.0202336 | 2 | 3.498 | -0.0055045 | 2 | 3.498 | -0.0086413 | 1 | 1.397 | -0.0209339 | 2 | 3.498 | -0.001753 |  |  |  | 2 | 3.498 | -0.0082243 | 2 | 3.498 | -5.42e-05 | 2 | 3.498 | -0.0039629 | 2 | 3.498 | -0.0048343
2 | 0.3 | -0.0145486 | 2 | 3.997 | -0.0217887 | 2 | 3.998 | -0.0062784 | 2 | 3.994 | -0.0098538 | 1 | 1.498 | -0.0262456 | 2 | 3.998 | -0.0020036 |  |  |  | 2 | 3.999 | -0.0092881 | 2 | 3.998 | -6.15e-05 | 2 | 3.995 | -0.004526 | 2 | 3.999 | -0.0055972
2 | 0.4 | -0.0191624 | 2 | 4.496 | -0.0230629 | 2 | 4.497 | -0.0070479 | 2 | 4.498 | -0.0110563 | 1 | 0 | 1.02e-07 | 2 | 4.498 | -0.0022543 |  |  |  | 2 | 4.499 | -0.0103116 | 2 | 4.498 | -6.89e-05 | 2 | 4.498 | -0.0050874 | 2 | 4.498 | -0.0063775
2 | 0.499 | -0.0235693 | 2 | 4.997 | -0.0241405 | 2 | 4.997 | -0.0078118 | 2 | 4.998 | -0.0122486 | 1 | 0.1 | -4.9e-05 | 2 | 4.996 | -0.0025041 |  |  |  | 2 | 4.999 | -0.0112935 | 2 | 4.998 | -7.64e-05 | 2 | 4.999 | -0.0056467 | 2 | 4.997 | -0.0071723
2 | 0.599 | -0.0277965 | 1 | 0.001 | -1.48e-07 | 1 | 0 | -8.78e-08 | 1 | 0 | 8.02e-09 | 1 | 0.2 | -9.85e-05 | 1 | 0 | 1.38e-07 |  |  |  | 1 | 0 | -3.57e-08 | 1 | 0 | -4.52e-08 | 1 | 0 | -4.76e-08 | 1 | 0 | -6.4e-08
2 | 0.7 | -0.0318013 | 1 | 0.498 | -0.0036674 | 1 | 0.499 | -0.0007933 | 1 | 0.498 | -0.0012334 | 1 | 0.299 | -0.0001473 | 1 | 0.498 | -0.0002468 |  |  |  | 1 | 0.499 | -0.0012173 | 1 | 0.499 | -7.95e-06 | 1 | 0.498 | -0.0005616 | 1 | 0.499 | -0.0006817
2 | 0.799 | -0.035582 | 1 | 0.998 | -0.0072156 | 1 | 0.999 | -0.0015879 | 1 | 0.998 | -0.0024689 | 1 | 0.4 | -0.0001967 | 1 | 0.999 | -0.0004994 |  |  |  | 1 | 0.996 | -0.002435 | 1 | 0.999 | -1.58e-05 | 1 | 0.999 | -0.0011289 | 1 | 0.999 | -0.001364
2 | 0.899 | -0.0391163 | 1 | 1.498 | -0.0105206 | 1 | 1.497 | -0.0023817 | 1 | 1.497 | -0.0037021 | 1 | 0.499 | -0.0002458 | 1 | 1.498 | -0.0007536 |  |  |  | 1 | 1.499 | -0.0036417 | 1 | 1.499 | -2.33e-05 | 1 | 1.499 | -0.0016979 | 1 | 1.499 | -0.0020489
2 | 0.999 | -0.0424513 | 1 | 1.998 | -0.0135017 | 1 | 1.998 | -0.0031733 | 1 | 1.998 | -0.004932 | 1 | 0.6 | -0.0002952 | 1 | 1.998 | -0.0010078 |  |  |  | 1 | 1.998 | -0.0048299 | 1 | 1.999 | -3.16e-05 | 1 | 1.998 | -0.0022658 | 1 | 1.999 | -0.0027419
2 | 1.098 | -0.0455661 | 1 | 2.498 | -0.0161141 | 1 | 2.498 | -0.0039623 | 1 | 2.496 | -0.0061576 | 1 | 0.7 | -0.0003442 | 1 | 2.498 | -0.0012618 |  |  |  | 1 | 2.499 | -0.0059935 | 1 | 2.498 | -3.92e-05 | 1 | 2.499 | -0.002833 | 1 | 2.498 | -0.003451
1 | 0 | 1.03e-08 | 1 | 2.997 | -0.0183494 | 1 | 2.995 | -0.0047484 | 1 | 2.998 | -0.0073768 | 1 | 0.8 | -0.0003933 | 1 | 2.998 | -0.0015155 |  |  |  | 1 | 2.998 | -0.0071274 | 1 | 2.999 | -4.71e-05 | 1 | 2.998 | -0.0033989 | 1 | 2.998 | -0.004181
1 | 0.1 | -0.0048173 | 1 | 3.497 | -0.0202245 | 1 | 3.497 | -0.0055295 | 1 | 3.497 | -0.0085884 | 1 | 0.899 | -0.0004422 | 1 | 3.498 | -0.0017688 |  |  |  | 1 | 3.498 | -0.0082272 | 1 | 3.498 | -5.53e-05 | 1 | 3.498 | -0.0039633 | 1 | 3.498 | -0.004932
1 | 0.2 | -0.0096022 | 1 | 3.995 | -0.0217881 | 1 | 3.998 | -0.0063071 | 1 | 3.997 | -0.0097928 | 1 | 0.999 | -0.0004915 | 1 | 3.998 | -0.0020223 |  |  |  | 1 | 3.996 | -0.0092907 | 1 | 3.995 | -6.29e-05 | 1 | 3.998 | -0.0045265 | 1 | 3.998 | -0.0057035
1 | 0.3 | -0.0142813 | 1 | 4.498 | -0.0230935 | 1 | 4.498 | -0.0070798 | 1 | 4.498 | -0.0109881 | 2 | 0.001 | -5.47e-08 | 1 | 4.496 | -0.0022748 |  |  |  | 1 | 4.499 | -0.0103136 | 1 | 4.499 | -7.05e-05 | 1 | 4.498 | -0.0050878 | 1 | 4.499 | -0.0064923
1 | 0.4 | -0.0188101 | 1 | 4.998 | -0.0243034 | 1 | 4.998 | -0.0078466 | 1 | 4.995 | -0.0121724 | 2 | 0.1 | -4.89e-05 | 1 | 4.997 | -0.002527 |  |  |  | 1 | 4.999 | -0.0112945 | 1 | 4.998 | -7.87e-05 | 1 | 4.998 | -0.0056468 | 1 | 4.998 | -0.007295
1 | 0.499 | -0.0231397 | 2 | 0.001 | -1.2e-06 | 2 | 0.002 | -1.04e-06 | 2 | 0.001 | -1.1e-06 | 2 | 0.2 | -9.86e-05 | 2 | 0.003 | -6.98e-07 |  |  |  | 2 | 0.001 | -1.03e-06 | 2 | 0.003 | -4.34e-07 | 2 | 0.002 | -1.02e-06 | 2 | 0.002 | -9.94e-07
1 | 0.599 | -0.0272917 | 2 | 0.499 | -0.0037262 | 2 | 0.499 | -0.0007932 | 2 | 0.499 | -0.0012331 | 2 | 0.3 | -0.0001478 | 2 | 0.497 | -0.0002465 |  |  |  | 2 | 0.499 | -0.0012172 | 2 | 0.496 | -8.09e-06 | 2 | 0.499 | -0.0005617 | 2 | 0.499 | -0.0006822
1 | 0.7 | -0.031226 | 2 | 0.998 | -0.0073265 | 2 | 0.998 | -0.0015877 | 2 | 0.998 | -0.0024676 | 2 | 0.4 | -0.0001965 | 2 | 0.999 | -0.0004994 |  |  |  | 2 | 0.999 | -0.0024344 | 2 | 0.999 | -1.58e-05 | 2 | 0.999 | -0.001129 | 2 | 0.999 | -0.0013644
1 | 0.799 | -0.0349413 | 2 | 1.498 | -0.0106752 | 2 | 1.498 | -0.0023811 | 2 | 1.498 | -0.0037004 | 2 | 0.499 | -0.0002457 | 2 | 1.498 | -0.0007537 |  |  |  | 2 | 1.499 | -0.0036409 | 2 | 1.499 | -2.35e-05 | 2 | 1.498 | -0.0016974 | 2 | 1.499 | -0.0020488
1 | 0.895 | -0.0384158 | 2 | 1.998 | -0.0136867 | 2 | 1.998 | -0.0031728 | 2 | 1.995 | -0.0049298 | 2 | 0.599 | -0.0002951 | 2 | 1.998 | -0.0010078 |  |  |  | 2 | 1.999 | -0.0048284 | 2 | 1.998 | -3.15e-05 | 2 | 1.998 | -0.0022655 | 2 | 1.998 | -0.0027425
1 | 0.999 | -0.041692 | 2 | 2.495 | -0.0163182 | 2 | 2.498 | -0.0039616 | 2 | 2.498 | -0.0061548 | 2 | 0.699 | -0.0003439 | 2 | 2.498 | -0.0012619 |  |  |  | 2 | 2.498 | -0.005992 | 2 | 2.499 | -3.92e-05 | 2 | 2.498 | -0.0028324 | 2 | 2.499 | -0.0034516
1 | 1.099 | -0.0447562 | 2 | 2.999 | -0.018563 | 2 | 2.998 | -0.0047473 | 2 | 2.998 | -0.0073739 | 2 | 0.8 | -0.0003933 | 2 | 2.998 | -0.0015154 |  |  |  | 2 | 2.998 | -0.0071261 | 2 | 2.999 | -4.73e-05 | 2 | 2.995 | -0.0033983 | 2 | 2.997 | -0.0041815
2 | 0.001 | -1.64e-05 | 2 | 3.495 | -0.0204389 | 2 | 3.497 | -0.0055286 | 2 | 3.498 | -0.0085854 | 2 | 0.899 | -0.0004421 | 2 | 3.498 | -0.001769 |  |  |  | 2 | 3.498 | -0.0082258 | 2 | 3.498 | -5.5e-05 | 2 | 3.499 | -0.0039626 | 2 | 3.498 | -0.0049323
2 | 0.1 | -0.00482 | 2 | 3.998 | -0.021987 | 2 | 3.994 | -0.0063061 | 2 | 3.997 | -0.0097898 | 2 | 0.997 | -0.0004912 | 2 | 3.998 | -0.0020221 |  |  |  | 2 | 3.999 | -0.0092887 | 2 | 3.997 | -6.28e-05 | 2 | 3.998 | -0.0045257 | 2 | 3.999 | -0.005704
2 | 0.2 | -0.0096001 | 2 | 4.498 | -0.0232519 | 2 | 4.497 | -0.0070783 | 2 | 4.497 | -0.0109849 | 1 | 0 | -1.22e-07 | 2 | 4.498 | -0.0022749 |  |  |  | 2 | 4.498 | -0.0103116 | 2 | 4.498 | -7.09e-05 | 2 | 4.499 | -0.005087 | 2 | 4.499 | -0.0064928
2 | 0.3 | -0.0142776 | 2 | 4.998 | -0.0243328 | 2 | 4.996 | -0.0078457 | 2 | 4.994 | -0.0121695 | 1 | 0.1 | -4.91e-05 | 2 | 4.996 | -0.002527 |  |  |  | 2 | 4.996 | -0.0112924 | 2 | 4.997 | -7.83e-05 | 2 | 4.999 | -0.0056462 | 2 | 4.999 | -0.0072951
2 | 0.4 | -0.0188043 | [9 empty] | 1 | 0.2 | -9.85e-05
2 | 0.5 | -0.0231307 | [9 empty] | 1 | 0.3 | -0.0001474
2 | 0.599 | -0.0272786 | [9 empty] | 1 | 0.397 | -0.0001965
2 | 0.699 | -0.0312138 | [9 empty] | 1 | 0.499 | -0.0002457
2 | 0.8 | -0.0349258 | [9 empty] | 1 | 0.6 | -0.0003012
2 | 0.899 | -0.0384016 | [9 empty] | 1 | 0.699 | -0.0004598
2 | 0.999 | -0.0416758 | [9 empty] | 1 | 0.8 | -0.0009899
2 | 1.099 | -0.0447418 | [9 empty] | 1 | 0.899 | -0.0021423
[12 empty] | 1 | 0.999 | -0.0040567
[12 empty] | 2 | 0.001 | -3.17e-07
[12 empty] | 2 | 0.1 | -4.94e-05
[12 empty] | 2 | 0.2 | -9.8e-05
[12 empty] | 2 | 0.299 | -0.0001477
[12 empty] | 2 | 0.4 | -0.0001966
[12 empty] | 2 | 0.499 | -0.0002459
[12 empty] | 2 | 0.599 | -0.0003009
[12 empty] | 2 | 0.699 | -0.0004599
[12 empty] | 2 | 0.8 | -0.0009901
[12 empty] | 2 | 0.899 | -0.0021425
[12 empty] | 2 | 0.999 | -0.0040584